## DI+FA
No | Time | Sample Name | pH | Color (RGB) | Conductivity (uS/cm) | Temperature (°C) | Turbidity (NTU) | Zeta Potential (mv)
1 | Saturday, 26 August 2023 19:13 | A20 | 3.38 | 254255255 | 184 | 26.04 | 0.1853 | 0
2 | Saturday, 26 August 2023 19:08 | A19 | 3.51 | 255255255 | 177 | 28.82 | 0.2526 | 0
3 | Saturday, 26 August 2023 19:02 | A18 | 3.57 | 247248251 | 170.5 | 28.69 | 0.234 | 0
4 | Saturday, 26 August 2023 18:55 | A17 | 3.59 | 254255251 | 174.1 | 29.34 | 0.2275 | 0
5 | Saturday, 26 August 2023 18:49 | A16 | 3.63 | 255255255 | 157.1 | 28.59 | 0.181 | 0
6 | Saturday, 26 August 2023 18:41 | A15 | 3.63 | 255255255 | 145.6 | 28.03 | 0.2519 | 0
7 | Saturday, 26 August 2023 18:34 | A14 | 3.62 | 255255255 | 153.3 | 29.97 | 0.8593 | 0
8 | Saturday, 26 August 2023 18:30 | A13 | 3.64 | 255255255 | 137.3 | 29.32 | 0.3199 | 0
9 | Saturday, 26 August 2023 18:21 | A12 | 3.66 | 255255255 | 126.5 | 29.33 | 0.6361 | 0
10 | Saturday, 26 August 2023 18:15 | A11 | 3.67 | 255255255 | 114 | 27.16 | 0.8116 | 0
11 | Saturday, 26 August 2023 16:31 | A10 | 4.02 | 238238236 | 111.5 | 28.27 | 0.2404 | 0
12 | Saturday, 26 August 2023 16:23 | A9 | 4.01 | 255255255 | 103.3 | 27.67 | 0.6647 | 0
13 | Saturday, 26 August 2023 16:12 | A8 | 4.07 | 253253255 | 95.31 | 27.9 | 0.2148 | 0
14 | Saturday, 26 August 2023 15:57 | A7 | 4.02 | 255255255 | 62.61 | 28.44 | 0.2359 | 0
15 | Saturday, 26 August 2023 15:44 | A6 | 4.06 | 255255255 | 78.75 | 28.25 | 0.3159 | 0
16 | Saturday, 26 August 2023 15:33 | A5 | 4.04 | 255255255 | 61.46 | 28.5 | 0.3892 | 0
17 | Saturday, 26 August 2023 15:21 | A4 | 4.15 | 255255255 | 51.74 | 27.56 | 0.3426 | 0
18 | Saturday, 26 August 2023 15:10 | A3 | 4.08 | 255255255 | 58.9 | 28.46 | 0.7558 | 0
19 | Saturday, 26 August 2023 14:51 | A2 | 4.12 | 255255255 | 45.77 | 28.08 | 0.5254 | 0
20 | Saturday, 26 August 2023 14:25 | A1 | 3.79 | 252253252 | 42.73 | 28.4 | 0.2943 | 0

## DI+Kaolin
No | Time | Sample Name | pH | Color (RGB) | Conductivity (uS/cm) | Temperature (°C) | Turbidity (NTU) | Zeta Potential (mv)
1 | Monday, 28 August 2023 17:53 | B20 | 5.45 | 230231230 | 1.88 | 29.76 | 131.3064 | 0
2 | Monday, 28 August 2023 17:47 | B19 | 5.92 | 228229228 | 1.86 | 29.1 | 111.1148 | 0
3 | Monday, 28 August 2023 17:39 | B18 | 5.35 | 229230229 | 2.07 | 28.16 | 115.8834 | 0
4 | Monday, 28 August 2023 17:27 | B17 | 5.4 | 230231230 | 1.37 | 25.54 | 108.6574 | 0
5 | Monday, 28 August 2023 17:13 | B16 | 5.59 | 230230229 | 1.99 | 26.66 | 105.8276 | 0
6 | Monday, 28 August 2023 17:05 | B15 | 5.73 | 233233232 | 3.72 | 26.97 | 90.2798 | 0
7 | Monday, 28 August 2023 16:58 | B14 | 5.7 | 234234233 | 1.58 | 27.19 | 77.9112 | 0
8 | Monday, 28 August 2023 16:48 | B13 | 5.3 | 233233232 | 1.72 | 27.17 | 75.2935 | 0
9 | Monday, 28 August 2023 16:42 | B12 | 5.71 | 234235234 | 1.84 | 27 | 85.6964 | 0
10 | Monday, 28 August 2023 16:25 | B11 | 5.87 | 239239238 | 2.59 | 26.49 | 53.5114 | 0
11 | Monday, 28 August 2023 14:47 | B10 | 5.35 | 237237236 | 2.37 | 28.71 | 57.7963 | 0
12 | Monday, 28 August 2023 14:39 | B9 | 5.45 | 238238237 | 2.43 | 28.72 | 52.7948 | 0
13 | Monday, 28 August 2023 14:30 | B8 | 6.76 | 240240239 | 1.89 | 28.62 | 45.7789 | 0
14 | Monday, 28 August 2023 14:21 | B7 | 5.85 | 243243242 | 2.46 | 28.87 | 38.8505 | 0
15 | Monday, 28 August 2023 14:12 | B6 | 5.93 | 246246246 | 1.99 | 29.08 | 32.7385 | 0
16 | Monday, 28 August 2023 14:04 | B5 | 5.95 | 246246246 | 1.95 | 29.68 | 27.0542 | 0
17 | Monday, 28 August 2023 13:58 | B4 | 5.89 | 248248248 | 2.08 | 29.44 | 21.2108 | 0
18 | Monday, 28 August 2023 13:42 | B3 | 5.53 | 251251250 | 2.13 | 29.86 | 13.1506 | 0
19 | Monday, 28 August 2023 13:19 | B2 | 5.76 | 249249248 | 1.6 | 29.09 | 14.5002 | 0
20 | Monday, 28 August 2023 12:39 | B1 | 5.13 | 255255255 | 8.5 | 29.9 | 6.0304 | 0

## DI+Kaolin+FA
No | Time | Sample Name | pH | Color (RGB) | Conductivity (uS/cm) | Temperature (°C) | Turbidity (NTU) | Zeta Potential (mv)
1 | Monday, 28 August 2023 17:58 | C20 | 3.38 | 230231230 | 173.8 | 28.35 | 131.1750936 | 0
2 | Monday, 28 August 2023 17:52 | C19 | 3.27 | 228229228 | 191.9 | 29.02 | 111.0036852 | 0
3 | Monday, 28 August 2023 17:43 | C18 | 3.2 | 229230229 | 220.8 | 28.39 | 115.7675166 | 0
4 | Monday, 28 August 2023 17:36 | C17 | 3.04 | 230231230 | 135.6 | 25.45 | 108.5487426 | 0
5 | Monday, 28 August 2023 17:19 | C16 | 3.38 | 230230229 | 138.5 | 26.22 | 105.7217724 | 0
6 | Monday, 28 August 2023 17:09 | C15 | 3.36 | 233233232 | 149.3 | 27.18 | 90.1895202 | 0
7 | Monday, 28 August 2023 17:01 | C14 | 3.24 | 234234233 | 189.5 | 26.53 | 77.8332888 | 0
8 | Monday, 28 August 2023 16:52 | C13 | 3.23 | 233233232 | 177.9 | 26.6 | 75.2182065 | 0
9 | Monday, 28 August 2023 16:46 | C12 | 3.33 | 234235234 | 120.1 | 26.92 | 85.6107036 | 0
10 | Monday, 28 August 2023 16:39 | C11 | 3.23 | 239239238 | 83.49 | 26.55 | 53.4578886 | 0
11 | Monday, 28 August 2023 14:54 | C10 | 3.33 | 237237236 | 123.3 | 27.75 | 57.7385037 | 0
12 | Monday, 28 August 2023 14:44 | C9 | 3.23 | 238238237 | 136.5 | 27.8 | 52.7420052 | 0
13 | Monday, 28 August 2023 14:35 | C8 | 3.41 | 240240239 | 84.52 | 28.46 | 45.7331211 | 0
14 | Monday, 28 August 2023 14:26 | C7 | 5.13 | 243243242 | 4.39 | 27.96 | 38.8116495 | 0
15 | Monday, 28 August 2023 14:16 | C6 | 3.45 | 246246246 | 98.52 | 29.14 | 32.7057615 | 0
16 | Monday, 28 August 2023 14:09 | C5 | 3.33 | 246246246 | 121.7 | 28.93 | 27.0271458 | 0
17 | Monday, 28 August 2023 14:02 | C4 | 3.31 | 248248248 | 115.9 | 27.61 | 21.1895892 | 0
18 | Monday, 28 August 2023 13:53 | C3 | 3.34 | 251251250 | 81.68 | 29.23 | 13.1374494 | 0
19 | Monday, 28 August 2023 13:37 | C2 | 3.73 | 249249248 | 102.2 | 28.43 | 14.4856998 | 0
20 | Monday, 28 August 2023 13:13 | C1 | 3.12 | 260261264 | 73.87 | 25.85 | 6.0243696 | 0

## Di+Sodium
No | Time | Sample Name | pH | Color (RGB) | Conductivity (uS/cm) | Temperature (°C) | Turbidity (NTU) | Zeta Potential (mv)
1 | Tuesday, 29 August 2023 15:08 | D20 | 7.04 | 254254254 | 384.4 | 27.67 | 0.4101 | 0
2 | Tuesday, 29 August 2023 15:05 | D19 | 6.88 | 254254254 | 333 | 27.69 | 0.3568 | 0
3 | Tuesday, 29 August 2023 15:03 | D18 | 6.91 | 254254254 | 310.5 | 27.28 | 0.9122 | 0
4 | Tuesday, 29 August 2023 15:01 | D17 | 6.85 | 254254254 | 294.8 | 27.94 | 0.9184 | 0
5 | Tuesday, 29 August 2023 14:58 | D16 | 6.29 | 254254254 | 291.5 | 28.86 | 0.9096 | 0
6 | Tuesday, 29 August 2023 14:57 | D15 | 6.14 | 254254254 | 257.7 | 26.94 | 0.7546 | 0
7 | Tuesday, 29 August 2023 14:52 | D14 | 6.29 | 254254254 | 241.4 | 26.42 | 0.9149 | 0
8 | Tuesday, 29 August 2023 14:51 | D13 | 6.43 | 254254254 | 235.6 | 26.35 | 0.9577 | 0
9 | Tuesday, 29 August 2023 14:50 | D12 | 6.58 | 254254254 | 227.6 | 26.81 | 1.0345 | 0
10 | Tuesday, 29 August 2023 14:49 | D11 | 6.78 | 254254254 | 182.5 | 28.42 | 1.2457 | 0
11 | Tuesday, 29 August 2023 14:44 | D10 | 6.09 | 254254254 | 175 | 26.97 | 2.1747 | 0
12 | Tuesday, 29 August 2023 14:41 | D9 | 6.46 | 254254254 | 156.2 | 26.37 | 1.686 | 0
13 | Tuesday, 29 August 2023 14:39 | D8 | 5.78 | 254254254 | 128.4 | 26.17 | 1.6011 | 0
14 | Tuesday, 29 August 2023 14:37 | D7 | 5.98 | 254254254 | 124.7 | 26.19 | 2.0254 | 0
15 | Tuesday, 29 August 2023 14:36 | D6 | 6.52 | 254254254 | 121.1 | 26.25 | 2.0998 | 0
16 | Tuesday, 29 August 2023 14:34 | D5 | 6.7 | 254254254 | 119.1 | 26.13 | 1.8182 | 0
17 | Tuesday, 29 August 2023 14:32 | D4 | 6.86 | 254254254 | 114.24 | 26.48 | 2.047 | 0
18 | Tuesday, 29 August 2023 14:28 | D3 | 7.77 | 254254254 | 110.3 | 26.1 | 0.8537 | 0
19 | Tuesday, 29 August 2023 14:24 | D2 | 7.89 | 254254254 | 45.59 | 26.2 | 1.0474 | 0
20 | Tuesday, 29 August 2023 14:19 | D1 | 6.99 | 254254254 | 25.89 | 25.26 | 0.7843 | 0

## CKL
No | Time | Sample Name | pH | Color (RGB) | Conductivity (uS/cm) | Temperature (°C) | Turbidity (NTU) | Zeta Potential (mv)
1
2
3
4
5
6
7
8
9
10
11
12
13
14
15
16
17
18
19
20